## Sheet1
battery_id | discharge_index | Time | mean_Current_load | mean_Current_measured | mean_Temperature_measured | mean_Voltage_load | mean_Voltage_measured | SOH | RUL
B0005 | 1 | 3690.234 | -1.80557 | -1.818702 | 32.57233 | 2.404944 | 3.529829 | 1 | 167
B0005 | 2 | 3672.344 | -1.804583 | -1.81756 | 32.72524 | 2.39926 | 3.53732 | 0.998299 | 166
B0005 | 3 | 3651.641 | -1.803575 | -1.816487 | 32.64286 | 2.397969 | 3.543737 | 0.996598 | 165
B0005 | 4 | 3631.563 | -1.812863 | -1.825589 | 32.51488 | 2.408289 | 3.543666 | 0.996598 | 164
B0005 | 5 | 3629.172 | -1.812876 | -1.826114 | 32.38235 | 2.408505 | 3.542343 | 0.9965509 | 163
B0005 | 6 | 3652.281 | -1.803656 | -1.816811 | 32.43418 | 2.396251 | 3.541335 | 0.9964877 | 162
B0005 | 7 | 3650.828 | -1.803621 | -1.816791 | 32.48042 | 2.394646 | 3.541025 | 0.9962159 | 161
B0005 | 8 | 3572.453 | -1.830884 | -1.844341 | 32.41046 | 2.434628 | 3.554133 | 0.9913893 | 160
B0005 | 9 | 3550.594 | -1.840505 | -1.853973 | 32.34614 | 2.448511 | 3.552936 | 0.9908556 | 159
B0005 | 10 | 3551.25 | -1.840496 | -1.85359 | 32.2768 | 2.449653 | 3.551206 | 0.9907718 | 158
B0005 | 11 | 3530.25 | -1.850262 | -1.86338 | 32.15709 | 2.460222 | 3.549292 | 0.9907684 | 157
B0005 | 12 | 3491.016 | -1.859345 | -1.872969 | 32.36407 | 2.475802 | 3.559759 | 0.985115 | 156
B0005 | 13 | 3470.281 | -1.869325 | -1.88261 | 32.3182 | 2.49328 | 3.558082 | 0.9848708 | 155
B0005 | 14 | 3470 | -1.869325 | -1.882537 | 32.15709 | 2.493059 | 3.555692 | 0.9847015 | 154
B0005 | 15 | 3450.297 | -1.868626 | -1.881794 | 32.04407 | 2.493508 | 3.562747 | 0.978814 | 153
B0005 | 16 | 3429.407 | -1.87878 | -1.892186 | 31.93159 | 2.50338 | 3.561452 | 0.978814 | 152
B0005 | 17 | 3409.484 | -1.889044 | -1.902763 | 31.94166 | 2.51377 | 3.560342 | 0.978814 | 151
B0005 | 18 | 3390.422 | -1.89942 | -1.913347 | 31.96501 | 2.528874 | 3.559119 | 0.978814 | 150
B0005 | 19 | 3390.281 | -1.899416 | -1.91316 | 31.96624 | 2.529324 | 3.557887 | 0.978814 | 149
B0005 | 20 | 3591.734 | -1.842201 | -1.855346 | 32.37143 | 2.448323 | 3.552038 | 0.978814 | 148
B0005 | 21 | 3552.297 | -1.861526 | -1.8747 | 32.70025 | 2.474068 | 3.552567 | 0.978814 | 147
B0005 | 22 | 3531.578 | -1.8608 | -1.873827 | 32.32266 | 2.480037 | 3.556794 | 0.978814 | 146
B0005 | 23 | 3492.907 | -1.870012 | -1.883194 | 31.98796 | 2.492449 | 3.56141 | 0.978814 | 145
B0005 | 24 | 3511.594 | -1.860064 | -1.873239 | 31.89446 | 2.479261 | 3.556611 | 0.978814 | 144
B0005 | 25 | 3431.937 | -1.900489 | -1.913959 | 31.7804 | 2.529212 | 3.558674 | 0.978814 | 143
B0005 | 26 | 3431.125 | -1.889637 | -1.903053 | 31.68875 | 2.516663 | 3.564103 | 0.978814 | 142
B0005 | 27 | 3412.406 | -1.899954 | -1.913459 | 31.59675 | 2.529601 | 3.559588 | 0.978814 | 141
B0005 | 28 | 3410.688 | -1.899956 | -1.913621 | 31.56559 | 2.527672 | 3.556833 | 0.978814 | 140
B0005 | 29 | 3410.718 | -1.889044 | -1.902582 | 31.59125 | 2.511787 | 3.562441 | 0.978814 | 139
B0005 | 30 | 3392.719 | -1.899418 | -1.913062 | 31.60349 | 2.521319 | 3.559141 | 0.978814 | 138
B0005 | 31 | 3470.672 | 1.906736 | -1.920618 | 31.91556 | 2.512035 | 3.557316 | 0.978814 | 137
B0005 | 32 | 3414.109 | 1.916151 | -1.929883 | 32.08113 | 2.525022 | 3.561871 | 0.978814 | 136
B0005 | 33 | 3395.219 | 1.915676 | -1.929301 | 31.84979 | 2.520526 | 3.561759 | 0.978814 | 135
B0005 | 34 | 3386 | 1.909911 | -1.923331 | 31.46569 | 2.510174 | 3.559731 | 0.978814 | 134
B0005 | 35 | 3368.187 | 1.914969 | -1.928447 | 31.40935 | 2.511606 | 3.557594 | 0.978814 | 133
B0005 | 36 | 3368.266 | 1.909448 | -1.923144 | 31.90225 | 2.503303 | 3.559724 | 0.9770651 | 132
B0005 | 37 | 3358.719 | 1.903607 | -1.917015 | 31.64902 | 2.498663 | 3.559062 | 0.971128 | 131
B0005 | 38 | 3339.5 | 1.908673 | -1.922049 | 31.48875 | 2.50212 | 3.557016 | 0.9681305 | 130
B0005 | 39 | 3331.265 | 1.90281 | -1.91623 | 31.33 | 2.492138 | 3.556248 | 0.9627628 | 129
B0005 | 40 | 3321.188 | 1.908175 | -1.92208 | 31.56955 | 2.496879 | 3.553276 | 0.9627606 | 128
B0005 | 41 | 3321.844 | 1.902589 | -1.916242 | 32.11143 | 2.49251 | 3.556266 | 0.9599578 | 127
B0005 | 42 | 3311.828 | 1.9023 | -1.915881 | 32.27168 | 2.494497 | 3.55631 | 0.9598194 | 126
B0005 | 43 | 3327.391 | -1.8978 | -1.911441 | 31.84229 | 2.51662 | 3.558951 | 0.9571322 | 125
B0005 | 44 | 3312.078 | 1.90227 | -1.915817 | 31.75982 | 2.498726 | 3.553442 | 0.9569403 | 124
B0005 | 45 | 3293.172 | 1.901729 | -1.91513 | 31.41911 | 2.492619 | 3.551012 | 0.9511929 | 123
B0005 | 46 | 3275.328 | 1.901172 | -1.914849 | 31.33163 | 2.489823 | 3.551318 | 0.9511929 | 122
B0005 | 47 | 3265.016 | 1.900899 | -1.914413 | 31.35934 | 2.486158 | 3.549003 | 0.9511929 | 121
B0005 | 48 | 3328.937 | 1.925281 | -1.938881 | 34.31088 | 2.527725 | 3.559765 | 0.9511929 | 120
B0005 | 49 | 3329.266 | 1.914038 | -1.92751 | 33.43586 | 2.504596 | 3.562345 | 0.9511929 | 119
B0005 | 50 | 3301.579 | 1.913289 | -1.926719 | 32.66698 | 2.503125 | 3.558337 | 0.9511929 | 118
B0005 | 51 | 3283.563 | 1.912787 | -1.926131 | 32.28423 | 2.497017 | 3.554013 | 0.9511929 | 117
B0005 | 52 | 3275.125 | 1.906788 | -1.920235 | 32.00739 | 2.487409 | 3.552376 | 0.948554 | 116
B0005 | 53 | 3265.656 | 1.906585 | -1.920101 | 32.06387 | 2.478395 | 3.549619 | 0.9457557 | 115
B0005 | 54 | 3266.093 | 1.900889 | -1.914428 | 32.43755 | 2.472825 | 3.549381 | 0.9428806 | 114
B0005 | 55 | 3257.594 | 1.894836 | -1.908341 | 32.1681 | 2.468647 | 3.547212 | 0.9373959 | 113
B0005 | 56 | 3248.593 | 1.888776 | -1.902207 | 32.05753 | 2.455859 | 3.546705 | 0.9316861 | 112
B0005 | 57 | 3238.766 | 1.888461 | -1.902048 | 31.97592 | 2.45376 | 3.54463 | 0.9288228 | 111
B0005 | 58 | 3240.14 | 1.882736 | -1.896491 | 32.21689 | 2.447512 | 3.543629 | 0.926369 | 110
B0005 | 59 | 3230.109 | 1.882403 | -1.895971 | 32.55633 | 2.447562 | 3.544495 | 0.923272 | 109
B0005 | 60 | 3229.781 | 1.876598 | -1.889965 | 32.40048 | 2.440287 | 3.54092 | 0.92016 | 108
B0005 | 61 | 3212.469 | 1.875886 | -1.88937 | 32.29372 | 2.437776 | 3.541196 | 0.9149054 | 107
B0005 | 62 | 3213.219 | 1.864216 | -1.877688 | 32.13607 | 2.416962 | 3.540671 | 0.9092942 | 106
B0005 | 63 | 3203.578 | 1.869704 | -1.883107 | 32.38269 | 2.425585 | 3.537605 | 0.9092426 | 105
B0005 | 64 | 3195.125 | 1.863443 | -1.87636 | 32.309 | 2.416012 | 3.538422 | 0.9034011 | 104
B0005 | 65 | 3195.313 | 1.857571 | -1.870955 | 32.56637 | 2.412804 | 3.539286 | 0.9008476 | 103
B0005 | 66 | 3186.297 | 1.857155 | -1.87056 | 32.46543 | 2.401259 | 3.53369 | 0.8980458 | 102
B0005 | 67 | 3176.438 | 1.850848 | -1.864005 | 32.34706 | 2.390195 | 3.534368 | 0.891964 | 101
B0005 | 68 | 3167.593 | 1.850441 | -1.863693 | 32.37154 | 2.386429 | 3.531294 | 0.8893598 | 100
B0005 | 69 | 3167.719 | 1.84453 | -1.85782 | 32.45549 | 2.379033 | 3.530913 | 0.8865781 | 99
B0005 | 70 | 3159.078 | 1.844069 | -1.857216 | 32.50017 | 2.375231 | 3.528723 | 0.8838728 | 98
B0005 | 71 | 3148.829 | 1.843605 | -1.856834 | 32.501 | 2.372946 | 3.526255 | 0.8808171 | 97
B0005 | 72 | 3149.094 | 1.831696 | -1.844889 | 32.47289 | 2.357946 | 3.528684 | 0.8749528 | 96
B0005 | 73 | 3140.547 | 1.831208 | -1.844418 | 32.5048 | 2.355857 | 3.525557 | 0.8723667 | 95
B0005 | 74 | 3131.625 | 1.830678 | -1.843879 | 32.51218 | 2.355111 | 3.522681 | 0.8696252 | 94
B0005 | 75 | 3121.907 | 1.824174 | -1.837113 | 32.45693 | 2.347865 | 3.524673 | 0.8635734 | 93
B0005 | 76 | 3122.125 | 1.81816 | -1.831596 | 32.44706 | 2.337637 | 3.521316 | 0.8635734 | 92
B0005 | 77 | 3121.672 | 1.818189 | -1.83112 | 32.3289 | 2.343204 | 3.518034 | 0.8610863 | 91
B0005 | 78 | 3120.86 | 1.830189 | -1.84328 | 32.84488 | 2.362889 | 3.523684 | 0.860627 | 90
B0005 | 79 | 3103.828 | 1.817033 | -1.829799 | 32.31732 | 2.333544 | 3.519147 | 0.8550814 | 89
B0005 | 80 | 3095.094 | 1.810447 | -1.823675 | 32.06376 | 2.318661 | 3.516234 | 0.8497447 | 88
B0005 | 81 | 3095.781 | 1.804479 | -1.817672 | 32.21998 | 2.311333 | 3.514773 | 0.8469558 | 87
B0005 | 82 | 3094.328 | 1.804507 | -1.817924 | 32.71202 | 2.310133 | 3.513299 | 0.8468014 | 86
B0005 | 83 | 3086.531 | 1.803897 | -1.817161 | 32.94502 | 2.312283 | 3.514485 | 0.8441992 | 85
B0005 | 84 | 3085.625 | 1.797809 | -1.81103 | 32.85755 | 2.302201 | 3.510968 | 0.8410415 | 84
B0005 | 85 | 3067.203 | 1.79651 | -1.809444 | 32.62966 | 2.30067 | 3.510936 | 0.8352653 | 83
B0005 | 86 | 3058.157 | 1.789766 | -1.802654 | 32.37986 | 2.289479 | 3.509393 | 0.829992 | 82
B0005 | 87 | 3058.812 | 1.789872 | -1.803154 | 32.68216 | 2.288669 | 3.506678 | 0.8296603 | 81
B0005 | 88 | 3058.578 | 1.783729 | -1.796567 | 32.99387 | 2.28339 | 3.510989 | 0.8296603 | 80
B0005 | 89 | 3049.328 | 1.78306 | -1.795977 | 33.0454 | 2.281246 | 3.510305 | 0.8296603 | 79
B0005 | 90 | 3177.219 | 1.809638 | -1.822917 | 32.8563 | 2.32549 | 3.522222 | 0.8296603 | 78
B0005 | 91 | 3082.937 | 1.816047 | -1.829428 | 33.3395 | 2.335793 | 3.516349 | 0.8296603 | 77
B0005 | 92 | 3074.266 | 1.803272 | -1.816317 | 33.35156 | 2.309405 | 3.51344 | 0.8296603 | 76
B0005 | 93 | 3066 | 1.790427 | -1.803369 | 33.14749 | 2.293557 | 3.515138 | 0.8296603 | 75
B0005 | 94 | 3056.437 | 1.789801 | -1.802671 | 33.00728 | 2.286064 | 3.508304 | 0.8291382 | 74
B0005 | 95 | 3048.219 | 1.783057 | -1.795894 | 32.91991 | 2.276517 | 3.509191 | 0.8237106 | 73
B0005 | 96 | 3039.218 | 1.782397 | -1.795345 | 32.99903 | 2.278873 | 3.50681 | 0.8209632 | 72
B0005 | 97 | 3039.047 | 1.776226 | -1.789352 | 33.03772 | 2.269528 | 3.506091 | 0.818067 | 71
B0005 | 98 | 3030.375 | 1.775512 | -1.788388 | 33.0774 | 2.271034 | 3.503716 | 0.8153419 | 70
B0005 | 99 | 3021 | 1.768629 | -1.781545 | 33.05468 | 2.261969 | 3.506748 | 0.8095313 | 69
B0005 | 100 | 3021.75 | 1.762416 | -1.775312 | 33.1157 | 2.252497 | 3.505881 | 0.8068293 | 68
B0005 | 101 | 3012.265 | 1.761655 | -1.774238 | 33.12942 | 2.250626 | 3.504168 | 0.8068293 | 67
B0005 | 102 | 3002.641 | 1.760918125 | -1.77386 | 33.13068 | 2.24684375 | 3.503057 | 0.8068293 | 66
B0005 | 103 | 3012 | 1.767954 | -1.78097 | 33.20069 | 2.259598 | 3.498232 | 0.8040775 | 65
B0005 | 104 | 3020.11 | 1.774864 | -1.78791 | 33.78698 | 2.279637 | 3.506586 | 0.8040775 | 64
B0005 | 105 | 3002.172 | 1.767209375 | -1.780229 | 33.67337 | 2.25706875 | 3.501457 | 0.8040775 | 63
B0005 | 106 | 2992.703 | 1.760209 | -1.773102 | 33.53582 | 2.244683 | 3.501658 | 0.7980793 | 62
B0005 | 107 | 2964.468 | 1.757937 | -1.770588 | 33.3227 | 2.236661 | 3.496619 | 0.7900806 | 61
B0005 | 108 | 2983.375 | 1.746931 | -1.760063 | 33.34623 | 2.223236 | 3.499165 | 0.7896041 | 60
B0005 | 109 | 2975.297 | 1.752449 | -1.765575 | 33.64949 | 2.232751 | 3.496081 | 0.789471 | 59
B0005 | 110 | 2974.985 | 1.746123 | -1.758827 | 33.7927 | 2.222328 | 3.495901 | 0.7868326 | 58
B0005 | 111 | 2966.25 | 1.738957 | -1.751643 | 33.52447 | 2.211481 | 3.497587 | 0.781201 | 57
B0005 | 112 | 2956.359 | 1.738197 | -1.75131 | 33.39042 | 2.207727 | 3.495699 | 0.7783635 | 56
B0005 | 113 | 2956.344 | 1.738206 | -1.751184 | 33.6737 | 2.209781 | 3.492875 | 0.7783366 | 55
B0005 | 114 | 2956.406 | 1.731857 | -1.744621 | 33.91081 | 2.203832 | 3.495511 | 0.7754419 | 54
B0005 | 115 | 2947.266 | 1.730996 | -1.743636 | 33.78507 | 2.200038 | 3.494233 | 0.7726484 | 53
B0005 | 116 | 2937.984 | 1.730108 | -1.742533 | 33.61127 | 2.19246 | 3.491197 | 0.7696666 | 52
B0005 | 117 | 2929.125 | 1.729295 | -1.741984 | 33.45599 | 2.18875 | 3.488909 | 0.7670329 | 51
B0005 | 118 | 2928.454 | 1.729307 | -1.742168 | 33.72327 | 2.184901 | 3.487376 | 0.7670329 | 50
B0005 | 119 | 2929.375 | 1.722913 | -1.735841 | 34.05008 | 2.187926 | 3.491994 | 0.7670329 | 49
B0005 | 120 | 2946.031 | 1.743758 | -1.756788 | 33.88935 | 2.22886 | 3.491586 | 0.7670329 | 48
B0005 | 121 | 2955.438 | 1.744543 | -1.757318 | 34.06765 | 2.230067 | 3.495576 | 0.7670329 | 47
B0005 | 122 | 2937.625 | 1.730123 | -1.742763 | 33.75168 | 2.205073 | 3.493899 | 0.7670329 | 46
B0005 | 123 | 2929.078 | 1.72287 | -1.735264 | 33.46482 | 2.188285 | 3.491592 | 0.7639936 | 45
B0005 | 124 | 2918.375 | 1.721992 | -1.734435 | 33.40211 | 2.184141 | 3.488573 | 0.7608562 | 44
B0005 | 125 | 2919.812 | 1.715574 | -1.728039 | 33.41069 | 2.175704 | 3.486902 | 0.7584111 | 43
B0005 | 126 | 2900.422 | 1.720211 | -1.732689 | 33.38985 | 2.181197 | 3.485549 | 0.7554702 | 42
B0005 | 127 | 2901.375 | 1.713721 | -1.726074 | 33.37004 | 2.170343 | 3.483891 | 0.7527248 | 41
B0005 | 128 | 2901.187 | 1.707247 | -1.719539 | 33.27216 | 2.162854 | 3.483199 | 0.7495797 | 40
B0005 | 129 | 2891.64 | 1.706327 | -1.718583 | 33.22244 | 2.160591 | 3.483627 | 0.7467559 | 39
B0005 | 130 | 2882.906 | 1.705375 | -1.717672 | 33.26208 | 2.155824 | 3.480172 | 0.744191 | 38
B0005 | 131 | 2883.265 | 1.705354 | -1.717708 | 33.31203 | 2.155863 | 3.478452 | 0.744191 | 37
B0005 | 132 | 2882.969 | 1.698823 | -1.710967 | 33.25288 | 2.149121 | 3.478578 | 0.744191 | 36
B0005 | 133 | 2891.656 | 1.706355 | -1.718421 | 33.74505 | 2.167714 | 3.48252 | 0.7441887 | 35
B0005 | 134 | 2901.25 | 1.713725 | -1.726047 | 33.88842 | 2.182553 | 3.488682 | 0.7438311 | 34
B0005 | 135 | 2891.703 | 1.699831 | -1.712022 | 33.73538 | 2.155737 | 3.48585 | 0.7438311 | 33
B0005 | 136 | 2883.016 | 1.698824 | -1.711023 | 33.59131 | 2.148319 | 3.478794 | 0.7410796 | 32
B0005 | 137 | 2873.453 | 1.691367 | -1.703421 | 33.32367 | 2.137291 | 3.481283 | 0.7356067 | 31
B0005 | 138 | 2874.031 | 1.691388 | -1.703575 | 33.69196 | 2.140696 | 3.480352 | 0.7355729 | 30
B0005 | 139 | 2874.234 | 1.691313 | -1.703491 | 33.88764 | 2.140987 | 3.478113 | 0.7353994 | 29
B0005 | 140 | 2864.984 | 1.690286 | -1.702338 | 33.67308 | 2.13719 | 3.476587 | 0.7326805 | 28
B0005 | 141 | 2855.093 | 1.689226 | -1.701424 | 33.41199 | 2.132664 | 3.473377 | 0.7298972 | 27
B0005 | 142 | 2855.625 | 1.682722 | -1.695044 | 33.29927 | 2.119158 | 3.472637 | 0.7270748 | 26
B0005 | 143 | 2855.594 | 1.682792 | -1.695058 | 33.59981 | 2.120701 | 3.473439 | 0.7270331 | 25
B0005 | 144 | 2847.437 | 1.681682 | -1.693781 | 33.61961 | 2.119993 | 3.475478 | 0.7243681 | 24
B0005 | 145 | 2847.36 | 1.675039 | -1.686943 | 33.39452 | 2.112347 | 3.472288 | 0.7214564 | 23
B0005 | 146 | 2837.328 | 1.673941 | -1.686065 | 33.16735 | 2.107758 | 3.471374 | 0.7184842 | 22
B0005 | 147 | 2837.281 | 1.667401 | -1.679583 | 33.10962 | 2.096391 | 3.472616 | 0.7159297 | 21
B0005 | 148 | 2838.515 | 1.667442 | -1.679794 | 33.46502 | 2.098129 | 3.473815 | 0.7159297 | 20
B0005 | 149 | 2828.328 | 1.672941 | -1.685174 | 33.44262 | 2.104329 | 3.470143 | 0.7159297 | 19
B0005 | 150 | 2838.265 | 1.67404 | -1.686381 | 33.03793 | 2.106877 | 3.467524 | 0.7159297 | 18
B0005 | 151 | 2864.547 | 1.703447 | -1.715777 | 33.49495 | 2.152161 | 3.476753 | 0.7159297 | 17
B0005 | 152 | 2846.39 | 1.688251 | -1.700722 | 33.49136 | 2.124267 | 3.475896 | 0.7159297 | 16
B0005 | 153 | 2837.969 | 1.680591 | -1.692814 | 33.32981 | 2.111066 | 3.475812 | 0.7159297 | 15
B0005 | 154 | 2838.156 | 1.673966 | -1.68611 | 33.27303 | 2.099189 | 3.474655 | 0.7159297 | 14
B0005 | 155 | 2829.843 | 1.672882 | -1.685044 | 33.22988 | 2.09304 | 3.472302 | 0.7159297 | 13
B0005 | 156 | 2829.625 | 1.666252 | -1.678525 | 33.20861 | 2.085581 | 3.472931 | 0.7132194 | 12
B0005 | 157 | 2819.437 | 1.671814 | -1.683912 | 33.23612 | 2.09006 | 3.469619 | 0.7130711 | 11
B0005 | 158 | 2819.579 | 1.665161 | -1.677378 | 33.1866 | 2.08167 | 3.470018 | 0.7101356 | 10
B0005 | 159 | 2810.672 | 1.664085 | -1.676425 | 33.17406 | 2.077144 | 3.470763 | 0.7077541 | 9
B0005 | 160 | 2811.485 | 1.664085 | -1.676279 | 33.25398 | 2.077134 | 3.468111 | 0.7077254 | 8
B0005 | 161 | 2802.422 | 1.669632 | -1.681799 | 33.31981 | 2.083876 | 3.464863 | 0.7075493 | 7
B0005 | 162 | 2801.625 | 1.662895 | -1.675081 | 33.33766 | 2.07707 | 3.467864 | 0.7048563 | 6
B0005 | 163 | 2802.031 | 1.662899 | -1.675366 | 33.29077 | 2.073319 | 3.464021 | 0.7047551 | 5
B0005 | 164 | 2793.39 | 1.661799 | -1.674488 | 33.27569 | 2.073168 | 3.466462 | 0.7023531 | 4
B0005 | 165 | 2793.39 | 1.655086 | -1.667447 | 33.32068 | 2.064189 | 3.468509 | 0.7023531 | 3
B0005 | 166 | 2792.485 | 1.655103 | -1.66747 | 33.37315 | 2.062717 | 3.466806 | 0.7023531 | 2
B0005 | 167 | 2802.016 | 1.67643 | -1.688898 | 33.71352 | 2.10746 | 3.471071 | 0.7023531 | 1
B0005 | 168 | 2820.39 | 1.685264 | -1.697928 | 33.86532 | 2.12023 | 3.475472 | 0.7023531 | 0
B0006 | 1 | 3690.234 | -1.978823 | -1.990533 | 32.14278 | 2.650081 | 3.556946 | 1 | 167
B0006 | 2 | 3672.344 | -1.978668 | -1.990278 | 32.29308 | 2.655776 | 3.561476 | 0.9989598 | 166
B0006 | 3 | 3651.641 | -1.978533 | -1.989947 | 32.24415 | 2.6618 | 3.566752 | 0.9979197 | 165
B0006 | 4 | 3631.563 | -1.97841 | -1.989601 | 32.14712 | 2.664144 | 3.568795 | 0.9979197 | 164
B0006 | 5 | 3629.172 | -1.978438 | -1.989548 | 32.06687 | 2.659418 | 3.563971 | 0.997899 | 163
B0006 | 6 | 3652.281 | -1.978657 | -1.990104 | 32.03448 | 2.667292 | 3.573551 | 0.997808 | 162
B0006 | 7 | 3650.828 | -1.978611 | -1.990089 | 32.11157 | 2.665426 | 3.571139 | 0.9915763 | 161
B0006 | 8 | 3572.453 | -1.978127 | -1.989117 | 32.11258 | 2.662796 | 3.568151 | 0.9758448 | 160
B0006 | 9 | 3550.594 | -1.977987 | -1.989212 | 32.03566 | 2.664258 | 3.569283 | 0.9755357 | 159
B0006 | 10 | 3551.25 | -1.977964 | -1.989191 | 31.99528 | 2.659 | 3.563389 | 0.9701155 | 158
B0006 | 11 | 3530.25 | -1.977944 | -1.989132 | 31.87413 | 2.660603 | 3.566659 | 0.9643502 | 157
B0006 | 12 | 3491.016 | -1.977656 | -1.988781 | 32.12096 | 2.662353 | 3.568704 | 0.958973 | 156
B0006 | 13 | 3470.281 | -1.977518 | -1.988732 | 32.11021 | 2.663618 | 3.569207 | 0.9532875 | 155
B0006 | 14 | 3470 | -1.977514 | -1.98872 | 31.98906 | 2.66093 | 3.565927 | 0.947642 | 154
B0006 | 15 | 3450.297 | -1.977388 | -1.988787 | 31.87881 | 2.656816 | 3.561242 | 0.9422774 | 153
B0006 | 16 | 3429.407 | -1.977279 | -1.988591 | 31.76745 | 2.65313 | 3.557882 | 0.9363951 | 152
B0006 | 17 | 3409.484 | -1.977178 | -1.988489 | 31.78992 | 2.657339 | 3.562824 | 0.9309822 | 151
B0006 | 18 | 3390.422 | -1.977047 | -1.988347 | 31.82883 | 2.653462 | 3.559195 | 0.9309822 | 150
B0006 | 19 | 3390.281 | -1.966054 | -1.977455 | 31.89045 | 2.642126 | 3.558091 | 0.9309822 | 149
B0006 | 20 | 3591.734 | -1.97821875 | -1.989235 | 31.51177 | 2.65651 | 3.565899 | 0.9309822 | 148
B0006 | 21 | 3552.297 | -1.977955 | -1.989047 | 31.87449 | 2.662689 | 3.570814 | 0.9309822 | 147
B0006 | 22 | 3531.578 | -1.977817 | -1.988683 | 31.53911 | 2.660365 | 3.566682 | 0.9309822 | 146
B0006 | 23 | 3492.907 | -1.977595 | -1.988545 | 31.22087 | 2.659668 | 3.566839 | 0.9309822 | 145
B0006 | 24 | 3511.594 | -1.977676 | -1.988564 | 31.11901 | 2.66384 | 3.571052 | 0.9309822 | 144
B0006 | 25 | 3431.937 | -1.977221 | -1.988056 | 31.03324 | 2.659152 | 3.566631 | 0.9309822 | 143
B0006 | 26 | 3431.125 | -1.966386 | -1.977297 | 31.00125 | 2.636087 | 3.552739 | 0.9309822 | 142
B0006 | 27 | 3412.406 | -1.966188 | -1.977169 | 30.92143 | 2.638721 | 3.556096 | 0.9260394 | 141
B0006 | 28 | 3410.688 | -1.955284 | -1.966039 | 30.92936 | 2.620951 | 3.55045 | 0.9205489 | 140
B0006 | 29 | 3410.718 | -1.933443 | -1.944599 | 31.00811 | 2.591563 | 3.546007 | 0.9205489 | 139
B0006 | 30 | 3392.719 | -1.966033 | -1.976916 | 30.96779 | 2.635473 | 3.554258 | 0.9205489 | 138
B0006 | 31 | 3470.672 | 1.98829 | -1.999755 | 31.10097 | 2.647321 | 3.555857 | 0.9205489 | 137
B0006 | 32 | 3414.109 | 1.977136 | -1.988434 | 31.30737 | 2.633427 | 3.553731 | 0.9205489 | 136
B0006 | 33 | 3395.219 | 1.965977 | -1.977131 | 31.13134 | 2.615388 | 3.545265 | 0.9195812 | 135
B0006 | 34 | 3386 | 1.95482 | -1.965706 | 30.82871 | 2.597481 | 3.538409 | 0.9116379 | 134
B0006 | 35 | 3368.187 | 1.943484 | -1.954249 | 30.76153 | 2.5765 | 3.529769 | 0.9013722 | 133
B0006 | 36 | 3368.266 | 1.937966 | -1.949061 | 31.30306 | 2.567928 | 3.530068 | 0.8988629 | 132
B0006 | 37 | 3358.719 | 1.926604 | -1.937355 | 31.06432 | 2.55144 | 3.524888 | 0.8907465 | 131
B0006 | 38 | 3339.5 | 1.920587 | -1.93126 | 30.96655 | 2.539902 | 3.519093 | 0.8827677 | 130
B0006 | 39 | 3331.265 | 1.914743 | -1.925414 | 30.82646 | 2.527817 | 3.515181 | 0.8778153 | 129
B0006 | 40 | 3321.188 | 1.908933 | -1.919844 | 31.08077 | 2.51662 | 3.514029 | 0.8725902 | 128
B0006 | 41 | 3321.844 | 1.897735 | -1.908733 | 31.69429 | 2.503783 | 3.51414 | 0.8697181 | 127
B0006 | 42 | 3311.828 | 1.891758 | -1.902768 | 31.87558 | 2.492797 | 3.509578 | 0.8697181 | 126
B0006 | 43 | 3327.391 | -1.898568 | -1.909325 | 31.54329 | 2.512285 | 3.511071 | 0.8675445 | 125
B0006 | 44 | 3312.078 | 1.91992 | -1.930637 | 31.42098 | 2.535952 | 3.515918 | 0.862192 | 124
B0006 | 45 | 3293.172 | 1.896773 | -1.907114 | 31.15837 | 2.496389 | 3.505853 | 0.8593649 | 123
B0006 | 46 | 3275.328 | 1.884758 | -1.895354 | 31.15661 | 2.476274 | 3.501038 | 0.8593649 | 122
B0006 | 47 | 3265.016 | 1.878729 | -1.889271 | 31.20661 | 2.46363 | 3.497408 | 0.8593649 | 121
B0006 | 48 | 3328.937 | 1.971117 | -1.981936 | 33.61169 | 2.61032 | 3.538887 | 0.8593649 | 120
B0006 | 49 | 3329.266 | 1.954229 | -1.965328 | 32.8563 | 2.586708 | 3.532743 | 0.8593649 | 119
B0006 | 50 | 3301.579 | 1.936715 | -1.947064 | 32.21098 | 2.557377 | 3.521215 | 0.8593649 | 118
B0006 | 51 | 3283.563 | 1.913577 | -1.924163 | 31.96509 | 2.519803 | 3.509311 | 0.8593649 | 117
B0006 | 52 | 3275.125 | 1.901885 | -1.912447 | 31.7448 | 2.502923 | 3.507161 | 0.8570939 | 116
B0006 | 53 | 3265.656 | 1.884465 | -1.895021 | 31.87656 | 2.473579 | 3.500929 | 0.8466363 | 115
B0006 | 54 | 3266.093 | 1.873036 | -1.883708 | 32.24289 | 2.455966 | 3.497302 | 0.8414254 | 114
B0006 | 55 | 3257.594 | 1.861174 | -1.871665 | 32.07306 | 2.437537 | 3.492904 | 0.8337268 | 113
B0006 | 56 | 3248.593 | 1.855015 | -1.865481 | 32.03014 | 2.426706 | 3.488659 | 0.8284795 | 112
B0006 | 57 | 3238.766 | 1.848805 | -1.85929 | 31.98494 | 2.411561 | 3.482293 | 0.8231672 | 111
B0006 | 58 | 3240.14 | 1.837337 | -1.848156 | 32.23677 | 2.391009 | 3.477576 | 0.81839 | 110
B0006 | 59 | 3230.109 | 1.831059 | -1.841574 | 32.56097 | 2.384574 | 3.478744 | 0.8129447 | 109
B0006 | 60 | 3229.781 | 1.819435 | -1.829753 | 32.48985 | 2.367357 | 3.474015 | 0.8075247 | 108
B0006 | 61 | 3212.469 | 1.806724 | -1.817086 | 32.42612 | 2.347222 | 3.471839 | 0.7974379 | 107
B0006 | 62 | 3213.219 | 1.800879 | -1.811156 | 32.29984 | 2.332834 | 3.46318 | 0.7947984 | 106
B0006 | 63 | 3203.578 | 1.800422 | -1.811306 | 32.61076 | 2.330254 | 3.463469 | 0.7925416 | 105
B0006 | 64 | 3195.125 | 1.793882 | -1.803802 | 32.25699 | 2.320041 | 3.460218 | 0.7869189 | 104
B0006 | 65 | 3195.313 | 1.788002 | -1.798244 | 32.47193 | 2.317692 | 3.462575 | 0.7846114 | 103
B0006 | 66 | 3186.297 | 1.775619 | -1.785796 | 32.40219 | 2.291209 | 3.453708 | 0.776763 | 102
B0006 | 67 | 3176.438 | 1.774963 | -1.785075 | 32.30987 | 2.285702 | 3.451404 | 0.7738917 | 101
B0006 | 68 | 3167.593 | 1.768414 | -1.778592 | 32.35441 | 2.275036 | 3.450781 | 0.7688492 | 100
B0006 | 69 | 3167.719 | 1.762507 | -1.772787 | 32.47314 | 2.264876 | 3.446106 | 0.7636462 | 99
B0006 | 70 | 3159.078 | 1.749932 | -1.760181 | 32.52335 | 2.244297 | 3.441815 | 0.7584333 | 98
B0006 | 71 | 3148.829 | 1.75514 | -1.765303 | 32.51826 | 2.251518 | 3.445008 | 0.7560328 | 97
B0006 | 72 | 3149.094 | 1.749176 | -1.759349 | 32.54371 | 2.241557 | 3.441165 | 0.755707 | 96
B0006 | 73 | 3140.547 | 1.742481 | -1.752617 | 32.56222 | 2.232925 | 3.443621 | 0.7506972 | 95
B0006 | 74 | 3131.625 | 1.741693 | -1.751695 | 32.58978 | 2.228731 | 3.439943 | 0.7481408 | 94
B0006 | 75 | 3121.907 | 1.740909 | -1.751043 | 32.5709 | 2.224417 | 3.436027 | 0.7454671 | 93
B0006 | 76 | 3122.125 | 1.728888 | -1.738875 | 32.53785 | 2.206985 | 3.436309 | 0.7454671 | 92
B0006 | 77 | 3121.672 | 1.728922 | -1.738623 | 32.65645 | 2.201559 | 3.43047 | 0.7454671 | 91
B0006 | 78 | 3120.86 | 1.776911 | -1.787076 | 33.18079 | 2.281808 | 3.441731 | 0.740274 | 90
B0006 | 79 | 3103.828 | 1.751318 | -1.761268 | 32.71221 | 2.23935 | 3.435543 | 0.7379143 | 89
B0006 | 80 | 3095.094 | 1.744539 | -1.754553 | 32.54394 | 2.222924 | 3.427234 | 0.7379143 | 88
B0006 | 81 | 3095.781 | 1.726466 | -1.736425 | 32.66554 | 2.198255 | 3.430754 | 0.7328093 | 87
B0006 | 82 | 3094.328 | 1.72657 | -1.737169 | 33.16092 | 2.19563 | 3.43088 | 0.7327191 | 86
B0006 | 83 | 3086.531 | 1.725652 | -1.735818 | 33.41445 | 2.19759 | 3.431985 | 0.7302095 | 85
B0006 | 84 | 3085.625 | 1.719555 | -1.72973 | 33.35417 | 2.185526 | 3.426914 | 0.7273851 | 84
B0006 | 85 | 3067.203 | 1.717776 | -1.727867 | 33.13635 | 2.179492 | 3.422042 | 0.7196565 | 83
B0006 | 86 | 3058.157 | 1.716927 | -1.726907 | 32.92242 | 2.174626 | 3.420269 | 0.7195105 | 82
B0006 | 87 | 3058.812 | 1.710923 | -1.7212 | 33.20338 | 2.166021 | 3.424821 | 0.7172895 | 81
B0006 | 88 | 3058.578 | 1.710898 | -1.721141 | 33.53395 | 2.167451 | 3.423499 | 0.7172895 | 80
B0006 | 89 | 3049.328 | 1.709993 | -1.720055 | 33.57679 | 2.16672 | 3.424742 | 0.7172895 | 79
B0006 | 90 | 3177.219 | 1.810394 | -1.821048 | 33.22409 | 2.32149 | 3.450702 | 0.7172895 | 78
B0006 | 91 | 3082.937 | 1.810706 | -1.821446 | 33.37083 | 2.328483 | 3.448048 | 0.7172895 | 77
B0006 | 92 | 3074.266 | 1.779634 | -1.789916 | 33.43367 | 2.276802 | 3.439948 | 0.7172895 | 76
B0006 | 93 | 3066 | 1.7667 | -1.776935 | 33.28677 | 2.253685 | 3.434113 | 0.7172895 | 75
B0006 | 94 | 3056.437 | 1.753729 | -1.764003 | 33.14348 | 2.231448 | 3.43256 | 0.7172895 | 74
B0006 | 95 | 3048.219 | 1.746895 | -1.75717 | 33.11022 | 2.217843 | 3.427061 | 0.7172895 | 73
B0006 | 96 | 3039.218 | 1.739954 | -1.750267 | 33.18992 | 2.209685 | 3.42734 | 0.7172895 | 72
B0006 | 97 | 3039.047 | 1.733758 | -1.743961 | 33.26265 | 2.197262 | 3.423482 | 0.7172895 | 71
B0006 | 98 | 3030.375 | 1.726738 | -1.736851 | 33.29998 | 2.1867 | 3.422096 | 0.7171501 | 70
B0006 | 99 | 3021 | 1.725914 | -1.736005 | 33.31664 | 2.18313 | 3.421884 | 0.7144306 | 69
B0006 | 100 | 3021.75 | 1.719706 | -1.72969 | 33.39151 | 2.174553 | 3.419578 | 0.7093899 | 68
B0006 | 101 | 3012.265 | 1.718822 | -1.728795 | 33.41522 | 2.170299 | 3.417528 | 0.7068194 | 67
B0006 | 102 | 3002.641 | 1.71168875 | -1.721673 | 33.39691 | 2.161678125 | 3.419786 | 0.7068194 | 66
B0006 | 103 | 3012 | 1.712717 | -1.722816 | 33.73732 | 2.15757 | 3.417137 | 0.7068194 | 65
B0006 | 104 | 3020.11 | 1.738352 | -1.748664 | 34.08965 | 2.214491 | 3.430535 | 0.7041805 | 64
B0006 | 105 | 3002.172 | 1.72423 | -1.734516 | 33.99873 | 2.182525 | 3.425084 | 0.7041805 | 63
B0006 | 106 | 2992.703 | 1.717092 | -1.727157 | 33.9074 | 2.166197 | 3.417134 | 0.7013627 | 62
B0006 | 107 | 2964.468 | 1.720716 | -1.730518 | 33.70518 | 2.168301 | 3.417521 | 0.6987434 | 61
B0006 | 108 | 2983.375 | 1.703697 | -1.714144 | 33.74588 | 2.143393 | 3.418162 | 0.6963574 | 60
B0006 | 109 | 2975.297 | 1.696544 | -1.706782 | 34.01657 | 2.135085 | 3.420332 | 0.6915232 | 59
B0006 | 110 | 2974.985 | 1.696408 | -1.70636 | 34.17502 | 2.136123 | 3.419292 | 0.691211 | 58
B0006 | 111 | 2966.25 | 1.695404 | -1.70527 | 33.97611 | 2.130693 | 3.414352 | 0.688625 | 57
B0006 | 112 | 2956.359 | 1.694505 | -1.704627 | 33.8415 | 2.125308 | 3.412701 | 0.6859092 | 56
B0006 | 113 | 2956.344 | 1.688268 | -1.69855 | 34.10085 | 2.116162 | 3.41041 | 0.683316 | 55
B0006 | 114 | 2956.406 | 1.688183 | -1.698235 | 34.34664 | 2.118787 | 3.414419 | 0.680914 | 54
B0006 | 115 | 2947.266 | 1.68715 | -1.697117 | 34.21623 | 2.116596 | 3.413171 | 0.6808751 | 53
B0006 | 116 | 2937.984 | 1.686142 | -1.69592 | 34.04162 | 2.111776 | 3.410702 | 0.6781869 | 52
B0006 | 117 | 2929.125 | 1.685179 | -1.695316 | 33.89021 | 2.107853 | 3.408906 | 0.6757306 | 51
B0006 | 118 | 2928.454 | 1.678875 | -1.689038 | 34.11676 | 2.09841 | 3.413408 | 0.6757306 | 50
B0006 | 119 | 2929.375 | 1.678894 | -1.68924 | 34.49049 | 2.102356 | 3.411221 | 0.6757306 | 49
B0006 | 120 | 2946.031 | 1.700029 | -1.710201 | 34.23745 | 2.13535 | 3.415521 | 0.6757306 | 48
B0006 | 121 | 2955.438 | 1.719925 | -1.730245 | 34.41429 | 2.175016 | 3.422984 | 0.6757306 | 47
B0006 | 122 | 2937.625 | 1.705304 | -1.715247 | 34.16445 | 2.141757 | 3.414757 | 0.6757306 | 46
B0006 | 123 | 2929.078 | 1.691547 | -1.70134 | 33.87715 | 2.119301 | 3.414359 | 0.6757306 | 45
B0006 | 124 | 2918.375 | 1.690572 | -1.700437 | 33.83957 | 2.11335 | 3.409189 | 0.672763 | 44
B0006 | 125 | 2919.812 | 1.677716 | -1.687353 | 33.8183 | 2.096907 | 3.41193 | 0.6703731 | 43
B0006 | 126 | 2900.422 | 1.682102 | -1.691929 | 33.81262 | 2.099783 | 3.409442 | 0.6678534 | 42
B0006 | 127 | 2901.375 | 1.675632 | -1.685295 | 33.79895 | 2.091456 | 3.40819 | 0.6626974 | 41
B0006 | 128 | 2901.187 | 1.669153 | -1.678743 | 33.70272 | 2.08043 | 3.407379 | 0.6598363 | 40
B0006 | 129 | 2891.64 | 1.661602 | -1.671214 | 33.63563 | 2.070675 | 3.408586 | 0.6572069 | 39
B0006 | 130 | 2882.906 | 1.667013 | -1.676893 | 33.69072 | 2.074111 | 3.404844 | 0.65505 | 38
B0006 | 131 | 2883.265 | 1.660491 | -1.670119 | 33.71317 | 2.067143 | 3.408106 | 0.6548747 | 37
B0006 | 132 | 2882.969 | 1.653971 | -1.663475 | 33.65377 | 2.05945 | 3.409173 | 0.6548747 | 36
B0006 | 133 | 2891.656 | 1.655229 | -1.664588 | 33.98358 | 2.060516 | 3.411082 | 0.6548747 | 35
B0006 | 134 | 2901.25 | 1.682086 | -1.691838 | 33.81635 | 2.112579 | 3.416749 | 0.6547149 | 34
B0006 | 135 | 2891.703 | 1.661601 | -1.671198 | 33.60692 | 2.081244 | 3.416969 | 0.6547149 | 33
B0006 | 136 | 2883.016 | 1.653966 | -1.663277 | 33.47351 | 2.059704 | 3.410576 | 0.6493697 | 32
B0006 | 137 | 2873.453 | 1.646342 | -1.655909 | 33.20918 | 2.047422 | 3.411334 | 0.6469398 | 31
B0006 | 138 | 2874.031 | 1.64638 | -1.656101 | 33.58089 | 2.046859 | 3.408128 | 0.6445557 | 30
B0006 | 139 | 2874.234 | 1.63976 | -1.649326 | 33.76401 | 2.042049 | 3.412573 | 0.6444712 | 29
B0006 | 140 | 2864.984 | 1.638573 | -1.648113 | 33.57004 | 2.037157 | 3.407694 | 0.6391533 | 28
B0006 | 141 | 2855.093 | 1.630755 | -1.640254 | 33.27205 | 2.026507 | 3.40735 | 0.634071 | 27
B0006 | 142 | 2855.625 | 1.624257 | -1.633915 | 33.12741 | 2.015908 | 3.409292 | 0.6340486 | 26
B0006 | 143 | 2855.594 | 1.624311 | -1.634024 | 33.43912 | 2.015891 | 3.409549 | 0.6315304 | 25
B0006 | 144 | 2847.437 | 1.623032 | -1.632488 | 33.48287 | 2.015515 | 3.410319 | 0.6314855 | 24
B0006 | 145 | 2847.36 | 1.609774 | -1.619261 | 33.22136 | 1.997102 | 3.409269 | 0.6263937 | 23
B0006 | 146 | 2837.328 | 1.60846 | -1.617824 | 32.98563 | 1.993318 | 3.409437 | 0.6236048 | 22
B0006 | 147 | 2837.281 | 1.608546 | -1.618102 | 32.97018 | 1.987609 | 3.403885 | 0.6211873 | 21
B0006 | 148 | 2838.515 | 1.608577 | -1.618099 | 33.31019 | 1.990361 | 3.406593 | 0.6211873 | 20
B0006 | 149 | 2828.328 | 1.600602 | -1.610354 | 33.23407 | 1.98112 | 3.409593 | 0.6211873 | 19
B0006 | 150 | 2838.265 | 1.601951 | -1.611644 | 33.11766 | 1.982185 | 3.40941 | 0.6211873 | 18
B0006 | 151 | 2864.547 | 1.632057 | -1.642036 | 33.78417 | 2.037643 | 3.419549 | 0.6211873 | 17
B0006 | 152 | 2846.39 | 1.609807 | -1.619481 | 33.80644 | 1.997881 | 3.41518 | 0.6211873 | 16
B0006 | 153 | 2837.969 | 1.595257 | -1.604864 | 33.63736 | 1.976033 | 3.415459 | 0.6185684 | 15
B0006 | 154 | 2838.156 | 1.582023 | -1.59164 | 33.58196 | 1.956156 | 3.413034 | 0.6107093 | 14
B0006 | 155 | 2829.843 | 1.580633 | -1.590111 | 33.56246 | 1.950365 | 3.409452 | 0.6082278 | 13
B0006 | 156 | 2829.625 | 1.567342 | -1.576775 | 33.51113 | 1.934296 | 3.41385 | 0.6055641 | 12
B0006 | 157 | 2819.437 | 1.56591 | -1.575263 | 33.53676 | 1.929503 | 3.410901 | 0.6002918 | 11
B0006 | 158 | 2819.579 | 1.559248 | -1.568464 | 33.49803 | 1.921227 | 3.410574 | 0.5975722 | 10
B0006 | 159 | 2810.672 | 1.557848 | -1.567129 | 33.51698 | 1.917739 | 3.409651 | 0.5952316 | 9
B0006 | 160 | 2811.485 | 1.544474 | -1.553799 | 33.53192 | 1.902562 | 3.412858 | 0.5901247 | 8
B0006 | 161 | 2802.422 | 1.542909 | -1.552183 | 33.56764 | 1.900597 | 3.413451 | 0.5874426 | 7
B0006 | 162 | 2801.625 | 1.536156 | -1.545265 | 33.60493 | 1.892534 | 3.414388 | 0.5847123 | 6
B0006 | 163 | 2802.031 | 1.529482 | -1.538652 | 33.54281 | 1.880846 | 3.412419 | 0.5821966 | 5
B0006 | 164 | 2793.39 | 1.507735 | -1.516972 | 33.47246 | 1.853327 | 3.41481 | 0.5771437 | 4
B0006 | 165 | 2793.39 | 1.514482 | -1.52385 | 33.5821 | 1.863027 | 3.416618 | 0.5771437 | 3
B0006 | 166 | 2792.485 | 1.514489 | -1.523793 | 33.66346 | 1.859949 | 3.412134 | 0.5771437 | 2
B0006 | 167 | 2802.016 | 1.52958 | -1.539131 | 33.73055 | 1.88947 | 3.4197 | 0.5771437 | 1
B0006 | 168 | 2820.39 | 1.532807 | -1.54267 | 33.89128 | 1.89745 | 3.423469 | 0.5771437 | 0
B0007 | 1 | 3690.234 | -1.8782 | -1.869119 | 32.62486 | 2.472594 | 3.522007 | 0.9990162 | 167
B0007 | 2 | 3672.344 | -1.877584 | -1.868042 | 32.73821 | 2.482372 | 3.531949 | 0.9990162 | 166
B0007 | 3 | 3651.641 | -1.887209 | -1.877785 | 32.68511 | 2.496903 | 3.534403 | 0.9990162 | 165
B0007 | 4 | 3631.563 | -1.896936 | -1.887526 | 32.55475 | 2.509113 | 3.534925 | 0.9990162 | 164
B0007 | 5 | 3629.172 | -1.896936 | -1.887156 | 32.46788 | 2.508526 | 3.534537 | 0.9990162 | 163
B0007 | 6 | 3652.281 | -1.876958 | -1.867515 | 32.48625 | 2.488826 | 3.541163 | 0.9990162 | 162
B0007 | 7 | 3650.828 | -1.876957 | -1.86733 | 32.5578 | 2.489687 | 3.541166 | 0.9986298 | 161
B0007 | 8 | 3572.453 | -1.916255 | -1.906315 | 32.45374 | 2.542728 | 3.549458 | 0.9986298 | 160
B0007 | 9 | 3550.594 | -1.926338 | -1.916426 | 32.37325 | 2.555232 | 3.550281 | 0.9933799 | 159
B0007 | 10 | 3551.25 | -1.926338 | -1.916502 | 32.30534 | 2.553642 | 3.548135 | 0.9933756 | 158
B0007 | 11 | 3530.25 | -1.936527 | -1.926771 | 32.18332 | 2.563693 | 3.548427 | 0.9931879 | 157
B0007 | 12 | 3491.016 | -1.946539 | -1.936979 | 32.37885 | 2.58093 | 3.556043 | 0.9878552 | 156
B0007 | 13 | 3470.281 | -1.957001 | -1.947066 | 32.29132 | 2.596672 | 3.560485 | 0.9877013 | 155
B0007 | 14 | 3470 | -1.957001 | -1.946962 | 32.14783 | 2.592737 | 3.556287 | 0.9875485 | 154
B0007 | 15 | 3450.297 | -1.95677 | -1.946851 | 32.01381 | 2.600535 | 3.564775 | 0.9875134 | 153
B0007 | 16 | 3429.407 | -1.9674 | -1.957406 | 31.88131 | 2.612201 | 3.565439 | 0.9873684 | 152
B0007 | 17 | 3409.484 | -1.978148 | -1.968014 | 31.8543 | 2.622497 | 3.565962 | 0.9819447 | 151
B0007 | 18 | 3390.422 | -1.978027 | -1.96805 | 31.85656 | 2.629022 | 3.572497 | 0.9819447 | 150
B0007 | 19 | 3390.281 | -1.978029 | -1.968022 | 31.86718 | 2.627121 | 3.569949 | 0.9819447 | 149
B0007 | 20 | 3591.734 | -1.916692 | -1.906666 | 32.35217 | 2.537005 | 3.546434 | 0.9819447 | 148
B0007 | 21 | 3552.297 | -1.936861 | -1.926712 | 32.60219 | 2.566453 | 3.553197 | 0.9819447 | 147
B0007 | 22 | 3531.578 | -1.936527 | -1.926092 | 32.19572 | 2.572545 | 3.559934 | 0.9819447 | 146
B0007 | 23 | 3492.907 | -1.957232 | -1.946834 | 31.80599 | 2.593904 | 3.55956 | 0.9819447 | 145
B0007 | 24 | 3511.594 | -1.946823 | -1.93642 | 31.737 | 2.576686 | 3.552385 | 0.9819447 | 144
B0007 | 25 | 3431.937 | -1.978267 | -1.967598 | 31.51708 | 2.62494 | 3.570767 | 0.9819447 | 143
B0007 | 26 | 3431.125 | -1.978266 | -1.968013 | 31.44286 | 2.619772 | 3.565722 | 0.9819447 | 142
B0007 | 27 | 3412.406 | -1.978149 | -1.967557 | 31.32326 | 2.625716 | 3.571284 | 0.9819447 | 141
B0007 | 28 | 3410.688 | -1.978148 | -1.967619 | 31.28572 | 2.621902 | 3.567972 | 0.9819447 | 140
B0007 | 29 | 3410.718 | -1.978148 | -1.967821 | 31.33185 | 2.618579 | 3.564631 | 0.9819447 | 139
B0007 | 30 | 3392.719 | -1.978027 | -1.967506 | 31.32286 | 2.623027 | 3.568984 | 0.9819447 | 138
B0007 | 31 | 3470.672 | 1.978443 | -1.968345 | 31.60844 | 2.610205 | 3.564621 | 0.9819447 | 137
B0007 | 32 | 3414.109 | 1.989044 | -1.978807 | 31.7821 | 2.625655 | 3.569439 | 0.9819447 | 136
B0007 | 33 | 3395.219 | 1.988983 | -1.978591 | 31.51504 | 2.626118 | 3.568742 | 0.9819447 | 135
B0007 | 34 | 3386 | 1.988953 | -1.978434 | 31.13866 | 2.622964 | 3.564242 | 0.9811081 | 134
B0007 | 35 | 3368.187 | 1.988892 | -1.97816 | 31.06871 | 2.622475 | 3.565304 | 0.9759084 | 133
B0007 | 36 | 3368.266 | 1.988892 | -1.978377 | 31.61824 | 2.620594 | 3.565432 | 0.9757312 | 132
B0007 | 37 | 3358.719 | 1.988861 | -1.978077 | 31.33153 | 2.619312 | 3.56223 | 0.9729922 | 131
B0007 | 38 | 3339.5 | 1.988799 | -1.978097 | 31.13257 | 2.622092 | 3.564481 | 0.9674012 | 130
B0007 | 39 | 3331.265 | 1.988767 | -1.977978 | 30.97297 | 2.61943 | 3.561615 | 0.9649359 | 129
B0007 | 40 | 3321.188 | 1.988736 | -1.978433 | 31.19906 | 2.618146 | 3.563059 | 0.9623328 | 128
B0007 | 41 | 3321.844 | 1.988736 | -1.978287 | 31.72227 | 2.61578 | 3.562953 | 0.9623328 | 127
B0007 | 42 | 3311.828 | 1.988704 | -1.978196 | 31.90083 | 2.617517 | 3.563446 | 0.9622137 | 126
B0007 | 43 | 3327.391 | -1.977659 | -1.967097 | 31.53724 | 2.613821 | 3.563998 | 0.9594954 | 125
B0007 | 44 | 3312.078 | 1.988704 | -1.978121 | 31.24663 | 2.617339 | 3.56049 | 0.9593842 | 124
B0007 | 45 | 3293.172 | 1.98864 | -1.978036 | 30.9394 | 2.612716 | 3.5567 | 0.9539532 | 123
B0007 | 46 | 3275.328 | 1.988575 | -1.977936 | 30.88486 | 2.613203 | 3.558413 | 0.9539532 | 122
B0007 | 47 | 3265.016 | 1.988542 | -1.978017 | 30.92068 | 2.611046 | 3.556137 | 0.9539532 | 121
B0007 | 48 | 3328.937 | 1.988767 | -1.977914 | 33.88058 | 2.621143 | 3.569 | 0.9539532 | 120
B0007 | 49 | 3329.266 | 1.988767 | -1.978162 | 33.03834 | 2.625778 | 3.571059 | 0.9539532 | 119
B0007 | 50 | 3301.579 | 1.988672 | -1.977955 | 32.27329 | 2.622847 | 3.566692 | 0.9539532 | 118
B0007 | 51 | 3283.563 | 1.988607 | -1.977991 | 31.93792 | 2.620234 | 3.563327 | 0.9510935 | 117
B0007 | 52 | 3275.125 | 1.982862 | -1.972189 | 31.68869 | 2.611126 | 3.559015 | 0.9457259 | 116
B0007 | 53 | 3265.656 | 1.982813 | -1.972325 | 31.77912 | 2.606476 | 3.556695 | 0.9430623 | 115
B0007 | 54 | 3266.093 | 1.977084 | -1.966838 | 32.13387 | 2.598648 | 3.555014 | 0.9403714 | 114
B0007 | 55 | 3257.594 | 1.971273 | -1.96093 | 31.88943 | 2.592371 | 3.552637 | 0.9349627 | 113
B0007 | 56 | 3248.593 | 1.97119 | -1.960759 | 31.81736 | 2.587579 | 3.547186 | 0.9294217 | 112
B0007 | 57 | 3238.766 | 1.971106 | -1.960744 | 31.72316 | 2.585832 | 3.546815 | 0.9294204 | 111
B0007 | 58 | 3240.14 | 1.965328 | -1.955096 | 31.95715 | 2.575133 | 3.544785 | 0.9269668 | 110
B0007 | 59 | 3230.109 | 1.965228 | -1.955059 | 32.29918 | 2.576829 | 3.546522 | 0.9241074 | 109
B0007 | 60 | 3229.781 | 1.959432 | -1.949155 | 32.12884 | 2.565945 | 3.540833 | 0.9182208 | 108
B0007 | 61 | 3212.469 | 1.959195 | -1.948523 | 32.02113 | 2.567662 | 3.542993 | 0.9157433 | 107
B0007 | 62 | 3213.219 | 1.953366 | -1.943123 | 31.85905 | 2.553493 | 3.536081 | 0.910473 | 106
B0007 | 63 | 3203.578 | 1.95323 | -1.943008 | 32.161 | 2.554591 | 3.539244 | 0.9104684 | 105
B0007 | 64 | 3195.125 | 1.953092 | -1.942517 | 32.10276 | 2.551698 | 3.534824 | 0.9051795 | 104
B0007 | 65 | 3195.313 | 1.94723 | -1.937019 | 32.33881 | 2.550475 | 3.536648 | 0.9049874 | 103
B0007 | 66 | 3186.297 | 1.941194 | -1.931019 | 32.21373 | 2.539362 | 3.535206 | 0.8996326 | 102
B0007 | 67 | 3176.438 | 1.941021 | -1.930474 | 32.0995 | 2.536268 | 3.532985 | 0.8964911 | 101
B0007 | 68 | 3167.593 | 1.940846 | -1.930551 | 32.11305 | 2.53392 | 3.532159 | 0.8940564 | 100
B0007 | 69 | 3167.719 | 1.93493 | -1.92472 | 32.20372 | 2.528145 | 3.530838 | 0.8913221 | 99
B0007 | 70 | 3159.078 | 1.934737 | -1.924574 | 32.23341 | 2.527941 | 3.529696 | 0.8888143 | 98
B0007 | 71 | 3148.829 | 1.934543 | -1.924379 | 32.21217 | 2.524908 | 3.528182 | 0.8857496 | 97
B0007 | 72 | 3149.094 | 1.928592 | -1.918403 | 32.21746 | 2.517339 | 3.526573 | 0.883003 | 96
B0007 | 73 | 3140.547 | 1.92838 | -1.918166 | 32.2341 | 2.514916 | 3.524502 | 0.880431 | 95
B0007 | 74 | 3131.625 | 1.928165 | -1.918099 | 32.22834 | 2.512027 | 3.522855 | 0.8778357 | 94
B0007 | 75 | 3121.907 | 1.92795 | -1.917952 | 32.18331 | 2.512652 | 3.522283 | 0.8750091 | 93
B0007 | 76 | 3122.125 | 1.921945 | -1.911654 | 32.172 | 2.502556 | 3.518992 | 0.8717696 | 92
B0007 | 77 | 3121.672 | 1.921945 | -1.911587 | 32.03316 | 2.487486 | 3.517784 | 0.86927 | 91
B0007 | 78 | 3120.86 | 1.927949 | -1.917649 | 32.50667 | 2.510991 | 3.521223 | 0.869186 | 90
B0007 | 79 | 3103.828 | 1.921473 | -1.911134 | 31.96104 | 2.497937 | 3.517223 | 0.8666971 | 89
B0007 | 80 | 3095.094 | 1.921235 | -1.910856 | 31.79808 | 2.494403 | 3.512501 | 0.8611955 | 88
B0007 | 81 | 3095.781 | 1.915177 | -1.904976 | 31.95803 | 2.48683 | 3.512961 | 0.8588109 | 87
B0007 | 82 | 3094.328 | 1.915176 | -1.905107 | 32.41813 | 2.484703 | 3.51252 | 0.8586532 | 86
B0007 | 83 | 3086.531 | 1.914918 | -1.904908 | 32.64045 | 2.490036 | 3.515145 | 0.8583325 | 85
B0007 | 84 | 3085.625 | 1.908842 | -1.898762 | 32.56399 | 2.480863 | 3.513443 | 0.8556988 | 84
B0007 | 85 | 3067.203 | 1.914398 | -1.904338 | 32.28305 | 2.486306 | 3.509709 | 0.8502777 | 83
B0007 | 86 | 3058.157 | 1.914136 | -1.904193 | 32.06065 | 2.481172 | 3.504277 | 0.8479179 | 82
B0007 | 87 | 3058.812 | 1.908002 | -1.898271 | 32.36526 | 2.475224 | 3.509208 | 0.8477583 | 81
B0007 | 88 | 3058.578 | 1.908002 | -1.897793 | 32.68852 | 2.476844 | 3.509506 | 0.8477583 | 80
B0007 | 89 | 3049.328 | 1.913871 | -1.903644 | 32.74773 | 2.480714 | 3.505203 | 0.8477583 | 79
B0007 | 90 | 3177.219 | 1.946918 | -1.936992 | 32.50501 | 2.53623 | 3.528118 | 0.8477583 | 78
B0007 | 91 | 3082.937 | 1.93315 | -1.923341 | 32.91994 | 2.516553 | 3.519591 | 0.8477583 | 77
B0007 | 92 | 3074.266 | 1.926851 | -1.916884 | 32.94831 | 2.504872 | 3.514626 | 0.8477583 | 76
B0007 | 93 | 3066 | 1.920513 | -1.910472 | 32.76907 | 2.494156 | 3.511549 | 0.8477583 | 75
B0007 | 94 | 3056.437 | 1.914136 | -1.904277 | 32.59734 | 2.484264 | 3.51077 | 0.8472575 | 74
B0007 | 95 | 3048.219 | 1.913871 | -1.904002 | 32.5235 | 2.482022 | 3.508045 | 0.8448328 | 73
B0007 | 96 | 3039.218 | 1.913606 | -1.903655 | 32.57823 | 2.48125 | 3.507748 | 0.8421457 | 72
B0007 | 97 | 3039.047 | 1.907435 | -1.897715 | 32.62728 | 2.474318 | 3.506667 | 0.8392889 | 71
B0007 | 98 | 3030.375 | 1.907147 | -1.897335 | 32.65212 | 2.47422 | 3.506184 | 0.8367629 | 70
B0007 | 99 | 3021 | 1.90686 | -1.897005 | 32.64767 | 2.472621 | 3.5051 | 0.8341271 | 69
B0007 | 100 | 3021.75 | 1.90065 | -1.890913 | 32.69939 | 2.465059 | 3.505448 | 0.8338838 | 68
B0007 | 101 | 3012.265 | 1.906569 | -1.896879 | 32.72458 | 2.468062 | 3.500074 | 0.8314675 | 67
B0007 | 102 | 3002.641 | 1.906278125 | -1.896471 | 32.70434 | 2.46861875 | 3.501165 | 0.8314675 | 66
B0007 | 103 | 3012 | 1.906569 | -1.896777 | 32.74052 | 2.466243 | 3.500407 | 0.8314675 | 65
B0007 | 104 | 3020.11 | 1.913069 | -1.903149 | 33.38713 | 2.483854 | 3.507816 | 0.8313253 | 64
B0007 | 105 | 3002.172 | 1.912525625 | -1.902857 | 33.27063 | 2.477915625 | 3.502524 | 0.8313253 | 63
B0007 | 106 | 2992.703 | 1.905982 | -1.896322 | 33.11507 | 2.471969 | 3.505156 | 0.8285489 | 62
B0007 | 107 | 2964.468 | 1.917744 | -1.908431 | 32.90573 | 2.480443 | 3.498365 | 0.8233124 | 61
B0007 | 108 | 2983.375 | 1.899401 | -1.889754 | 32.95311 | 2.457302 | 3.500141 | 0.8207207 | 60
B0007 | 109 | 2975.297 | 1.905391 | -1.895917 | 33.22821 | 2.463328 | 3.499095 | 0.820495 | 59
B0007 | 110 | 2974.985 | 1.899084 | -1.889388 | 33.36134 | 2.459423 | 3.501036 | 0.8201142 | 58
B0007 | 111 | 2966.25 | 1.898765 | -1.888919 | 33.12432 | 2.456468 | 3.497212 | 0.8150314 | 57
B0007 | 112 | 2956.359 | 1.898443 | -1.888507 | 32.99155 | 2.45241 | 3.49609 | 0.8122601 | 56
B0007 | 113 | 2956.344 | 1.898442 | -1.888818 | 33.23183 | 2.451746 | 3.495877 | 0.8121721 | 55
B0007 | 114 | 2956.406 | 1.898443 | -1.888793 | 33.50981 | 2.450768 | 3.493116 | 0.8120842 | 54
B0007 | 115 | 2947.266 | 1.898119 | -1.888168 | 33.3824 | 2.450672 | 3.492656 | 0.8095054 | 53
B0007 | 116 | 2937.984 | 1.897794 | -1.887905 | 33.1783 | 2.449403 | 3.492088 | 0.8067228 | 52
B0007 | 117 | 2929.125 | 1.897467 | -1.88773 | 33.01591 | 2.44584 | 3.490216 | 0.8042152 | 51
B0007 | 118 | 2928.454 | 1.897466 | -1.887808 | 33.271 | 2.442737 | 3.490593 | 0.8042152 | 50
B0007 | 119 | 2929.375 | 1.897466 | -1.887675 | 33.61967 | 2.44683 | 3.491142 | 0.8042152 | 49
B0007 | 120 | 2946.031 | 1.910854 | -1.901023 | 33.29697 | 2.465497 | 3.492836 | 0.8042152 | 48
B0007 | 121 | 2955.438 | 1.90479 | -1.895114 | 33.39313 | 2.467803 | 3.502516 | 0.8042152 | 47
B0007 | 122 | 2937.625 | 1.904181 | -1.894148 | 33.13821 | 2.459757 | 3.492954 | 0.8042152 | 46
B0007 | 123 | 2929.078 | 1.897465 | -1.887504 | 32.8407 | 2.449689 | 3.491746 | 0.804021 | 45
B0007 | 124 | 2918.375 | 1.897137 | -1.887143 | 32.7574 | 2.447186 | 3.490432 | 0.800942 | 44
B0007 | 125 | 2919.812 | 1.890707 | -1.880763 | 32.77234 | 2.438071 | 3.488861 | 0.7985043 | 43
B0007 | 126 | 2900.422 | 1.896471 | -1.886419 | 32.72042 | 2.444909 | 3.489193 | 0.7956496 | 42
B0007 | 127 | 2901.375 | 1.889999 | -1.880004 | 32.71002 | 2.436259 | 3.487879 | 0.7930076 | 41
B0007 | 128 | 2901.187 | 1.88353 | -1.873337 | 32.62077 | 2.426874 | 3.486431 | 0.792777 | 40
B0007 | 129 | 2891.64 | 1.889643 | -1.879702 | 32.57652 | 2.430442 | 3.481257 | 0.7901573 | 39
B0007 | 130 | 2882.906 | 1.889282 | -1.879075 | 32.58396 | 2.430182 | 3.482355 | 0.7876631 | 38
B0007 | 131 | 2883.265 | 1.882771 | -1.872873 | 32.62374 | 2.42342 | 3.483507 | 0.7875291 | 37
B0007 | 132 | 2882.969 | 1.882771 | -1.872679 | 32.58599 | 2.419534 | 3.478977 | 0.7875291 | 36
B0007 | 133 | 2891.656 | 1.883151 | -1.872735 | 32.86454 | 2.422016 | 3.483501 | 0.787286 | 35
B0007 | 134 | 2901.25 | 1.89 | -1.880036 | 33.07965 | 2.439392 | 3.48997 | 0.7871925 | 34
B0007 | 135 | 2891.703 | 1.883151 | -1.873021 | 32.93214 | 2.425987 | 3.484801 | 0.7871925 | 33
B0007 | 136 | 2883.016 | 1.882769 | -1.872549 | 32.75575 | 2.420267 | 3.478354 | 0.7846502 | 32
B0007 | 137 | 2873.453 | 1.882387 | -1.872461 | 32.52965 | 2.415507 | 3.475695 | 0.7820645 | 31
B0007 | 138 | 2874.031 | 1.875852 | -1.865942 | 32.84807 | 2.41132 | 3.481432 | 0.7819738 | 30
B0007 | 139 | 2874.234 | 1.875854 | -1.865786 | 33.07233 | 2.411275 | 3.479606 | 0.7792824 | 29
B0007 | 140 | 2864.984 | 1.875447 | -1.865461 | 32.85096 | 2.410508 | 3.478226 | 0.7764971 | 28
B0007 | 141 | 2855.093 | 1.875037 | -1.865135 | 32.5723 | 2.406895 | 3.474323 | 0.7738028 | 27
B0007 | 142 | 2855.625 | 1.86846 | -1.858516 | 32.45068 | 2.396355 | 3.473731 | 0.7711047 | 26
B0007 | 143 | 2855.594 | 1.86846 | -1.858897 | 32.73944 | 2.395592 | 3.474813 | 0.7709661 | 25
B0007 | 144 | 2847.437 | 1.868026 | -1.858197 | 32.7759 | 2.398155 | 3.476096 | 0.768555 | 24
B0007 | 145 | 2847.36 | 1.868026 | -1.85812 | 32.58173 | 2.392769 | 3.468682 | 0.7685236 | 23
B0007 | 146 | 2837.328 | 1.867589 | -1.857721 | 32.35021 | 2.389692 | 3.466196 | 0.7656672 | 22
B0007 | 147 | 2837.281 | 1.860968 | -1.851246 | 32.28754 | 2.380748 | 3.468183 | 0.7632426 | 21
B0007 | 148 | 2838.515 | 1.860969 | -1.851453 | 32.60324 | 2.380629 | 3.467861 | 0.7632426 | 20
B0007 | 149 | 2828.328 | 1.867149 | -1.857421 | 32.61208 | 2.387887 | 3.46625 | 0.7632426 | 19
B0007 | 150 | 2838.265 | 1.867589 | -1.857824 | 32.26743 | 2.382331 | 3.462469 | 0.7632426 | 18
B0007 | 151 | 2864.547 | 1.875447 | -1.865826 | 32.63773 | 2.411108 | 3.480518 | 0.7632426 | 17
B0007 | 152 | 2846.39 | 1.874624 | -1.864778 | 32.66526 | 2.401997 | 3.472314 | 0.7632426 | 16
B0007 | 153 | 2837.969 | 1.867588 | -1.857896 | 32.50265 | 2.394136 | 3.474362 | 0.7632426 | 15
B0007 | 154 | 2838.156 | 1.860968 | -1.851195 | 32.44684 | 2.383762 | 3.472282 | 0.7632426 | 14
B0007 | 155 | 2829.843 | 1.860506 | -1.850904 | 32.39362 | 2.380306 | 3.470176 | 0.7605828 | 13
B0007 | 156 | 2829.625 | 1.860507 | -1.850858 | 32.41722 | 2.375037 | 3.463501 | 0.7604886 | 12
B0007 | 157 | 2819.437 | 1.860041 | -1.850418 | 32.40094 | 2.377883 | 3.467453 | 0.7576335 | 11
B0007 | 158 | 2819.579 | 1.853376 | -1.843689 | 32.36314 | 2.3693 | 3.467586 | 0.757544 | 10
B0007 | 159 | 2810.672 | 1.859574 | -1.849873 | 32.3826 | 2.371756 | 3.462183 | 0.7549813 | 9
B0007 | 160 | 2811.485 | 1.852886 | -1.843288 | 32.43238 | 2.366281 | 3.465963 | 0.7524925 | 8
B0007 | 161 | 2802.422 | 1.859102 | -1.849458 | 32.48862 | 2.369601 | 3.460173 | 0.7523592 | 7
B0007 | 162 | 2801.625 | 1.852393 | -1.842622 | 32.52406 | 2.364956 | 3.464226 | 0.7495266 | 6
B0007 | 163 | 2802.031 | 1.852393 | -1.84271 | 32.48262 | 2.360591 | 3.458799 | 0.7494444 | 5
B0007 | 164 | 2793.39 | 1.851896 | -1.84224 | 32.4639 | 2.361168 | 3.462081 | 0.7470517 | 4
B0007 | 165 | 2793.39 | 1.851894 | -1.842253 | 32.55681 | 2.357815 | 3.457878 | 0.7470517 | 3
B0007 | 166 | 2792.485 | 1.845164 | -1.835606 | 32.5763 | 2.352532 | 3.461591 | 0.7470517 | 2
B0007 | 167 | 2802.016 | 1.865811 | -1.856101 | 32.81805 | 2.380419 | 3.462906 | 0.7470517 | 1
B0007 | 168 | 2820.39 | 1.866706 | -1.857437 | 32.92941 | 2.390903 | 3.475358 | 0.7470517 | 0
B0018 | 1 | 3434.891 | 1.944351 | -1.954176 | 31.77329 | 2.567689 | 3.527546 | 1 | 131
B0018 | 2 | 3425.485 | 1.938026 | -1.947437 | 31.92489 | 2.574022 | 3.534836 | 0.9998279 | 130
B0018 | 3 | 3410.375 | 1.942836 | -1.952051 | 31.31691 | 2.582067 | 3.538247 | 0.9996559 | 129
B0018 | 4 | 3404.719 | 1.936816 | -1.946091 | 30.82119 | 2.571304 | 3.537698 | 0.9959055 | 128
B0018 | 5 | 3417.641 | 1.931202 | -1.94128 | 31.95347 | 2.568489 | 3.542668 | 0.9948042 | 127
B0018 | 6 | 3411.766 | 1.930462 | -1.940034 | 32.02311 | 2.572752 | 3.545104 | 0.9936387 | 126
B0018 | 7 | 3399.516 | 1.92407 | -1.933567 | 31.63453 | 2.56781 | 3.547514 | 0.9896568 | 125
B0018 | 8 | 3388.75 | 1.923457 | -1.933216 | 31.28819 | 2.563632 | 3.544812 | 0.9896568 | 124
B0018 | 9 | 3380.406 | 1.922854 | -1.932596 | 31.11122 | 2.558219 | 3.543478 | 0.9863794 | 123
B0018 | 10 | 3404.141 | 1.928968 | -1.938752 | 31.13167 | 2.567292 | 3.543133 | 0.9847249 | 122
B0018 | 11 | 3396.141 | 1.922387 | -1.931925 | 31.51306 | 2.5626 | 3.545155 | 0.9806853 | 121
B0018 | 12 | 3384.094 | 1.915625 | -1.924959 | 31.31103 | 2.5567 | 3.545032 | 0.9806853 | 120
B0018 | 13 | 3370.656 | 1.908869 | -1.917953 | 30.89396 | 2.548491 | 3.544089 | 0.9731606 | 119
B0018 | 14 | 3357.797 | 1.908146 | -1.917373 | 30.5406 | 2.540511 | 3.541317 | 0.9691537 | 118
B0018 | 15 | 3363.015 | 1.908073 | -1.918065 | 30.82566 | 2.540352 | 3.541198 | 0.9677777 | 117
B0018 | 16 | 3357.734 | 1.901058 | -1.910603 | 31.4514 | 2.53267 | 3.541255 | 0.9624906 | 116
B0018 | 17 | 3344.187 | 1.900255 | -1.909405 | 31.51885 | 2.535166 | 3.542748 | 0.9610894 | 115
B0018 | 18 | 3339.969 | 1.887245 | -1.896057 | 31.11237 | 2.518059 | 3.541251 | 0.9529383 | 114
B0018 | 19 | 3327.641 | 1.886169375 | -1.894841 | 30.58645 | 2.509953125 | 3.535026 | 0.9489112 | 113
B0018 | 20 | 3312.844 | 1.891401 | -1.900214 | 30.24291 | 2.516189 | 3.532663 | 0.9442623 | 112
B0018 | 21 | 3302.031 | 1.884443 | -1.893677 | 30.1027 | 2.504714 | 3.533311 | 0.9409214 | 111
B0018 | 22 | 3305.547 | 1.864978 | -1.873972 | 30.25118 | 2.47564 | 3.527387 | 0.9300279 | 110
B0018 | 23 | 3289.562 | 1.870105 | -1.879176 | 30.21241 | 2.483482 | 3.529603 | 0.9300279 | 109
B0018 | 24 | 3283.797 | 1.869263 | -1.878056 | 30.12501 | 2.478531 | 3.528971 | 0.9300279 | 108
B0018 | 25 | 3325.235 | 1.889928 | -1.899372 | 30.22429 | 2.510532 | 3.532274 | 0.9300279 | 107
B0018 | 26 | 3317.547 | 1.88281 | -1.892696 | 30.97638 | 2.502194 | 3.532438 | 0.9300279 | 106
B0018 | 27 | 3311.766 | 1.869027 | -1.878367 | 31.4157 | 2.48764 | 3.536321 | 0.9300279 | 105
B0018 | 28 | 3305.218 | 1.861561 | -1.870834 | 31.3833 | 2.477928 | 3.533535 | 0.9300279 | 104
B0018 | 29 | 3295.453 | 1.860616 | -1.869657 | 31.16794 | 2.470145 | 3.527013 | 0.9233971 | 103
B0018 | 30 | 3287 | 1.85308 | -1.862373 | 30.99469 | 2.463758 | 3.529257 | 0.9205544 | 102
B0018 | 31 | 3276.922 | 1.845574 | -1.854784 | 31.05532 | 2.451347 | 3.527821 | 0.9139608 | 101
B0018 | 32 | 3268.687 | 1.844581 | -1.853877 | 31.37395 | 2.447839 | 3.525693 | 0.9112841 | 100
B0018 | 33 | 3260.594 | 1.836709 | -1.845735 | 31.56128 | 2.436909 | 3.524396 | 0.9050598 | 99
B0018 | 34 | 3258.812 | 1.829296 | -1.838254 | 31.31847 | 2.422088 | 3.520798 | 0.900533 | 98
B0018 | 35 | 3243.422 | 1.834388 | -1.843568 | 31.10401 | 2.431705 | 3.519457 | 0.8956595 | 97
B0018 | 36 | 3236.515 | 1.827967 | -1.837045 | 30.98973 | 2.417833 | 3.513166 | 0.8905221 | 96
B0018 | 37 | 3230.734 | 1.812068 | -1.82119 | 30.96785 | 2.393426 | 3.517217 | 0.8844786 | 95
B0018 | 38 | 3222.093 | 1.817771 | -1.827045 | 31.28534 | 2.399613 | 3.512009 | 0.8844786 | 94
B0018 | 39 | 3220.344 | 1.80998 | -1.819052 | 31.41096 | 2.385815 | 3.509111 | 0.8844786 | 93
B0018 | 40 | 3250.75 | 1.860028 | -1.869375 | 30.75514 | 2.46078125 | 3.516107 | 0.8844786 | 92
B0018 | 41 | 3239.344 | 1.830942 | -1.83977 | 30.97745 | 2.422444 | 3.51901 | 0.8844786 | 91
B0018 | 42 | 3222.25 | 1.829144 | -1.837963 | 30.80051 | 2.418417 | 3.512421 | 0.8844786 | 90
B0018 | 43 | 3206.157 | 1.82082 | -1.829611 | 30.61619 | 2.402705 | 3.508152 | 0.8783747 | 89
B0018 | 44 | 3197.969 | 1.812394 | -1.821083 | 30.39984 | 2.384925 | 3.508649 | 0.8783747 | 88
B0018 | 45 | 3181.625 | 1.811057 | -1.81992 | 30.38387 | 2.384596 | 3.505199 | 0.8783747 | 87
B0018 | 46 | 3302.36 | 1.885914 | -1.895116 | 30.57624 | 2.50207 | 3.523165 | 0.8783747 | 86
B0018 | 47 | 3285.812 | 1.877987 | -1.886769 | 30.70591 | 2.49251 | 3.52727 | 0.8783747 | 85
B0018 | 48 | 3260.016 | 1.869983 | -1.878663 | 30.62584 | 2.484498 | 3.526763 | 0.8783747 | 84
B0018 | 49 | 3240.031 | 1.861788 | -1.870475 | 30.59736 | 2.468089 | 3.52302 | 0.8783747 | 83
B0018 | 50 | 3232.265 | 1.847261 | -1.856283 | 30.52849 | 2.439379 | 3.519792 | 0.8783747 | 82
B0018 | 51 | 3232.031 | 1.853572 | -1.862535 | 31.20375 | 2.454958 | 3.525101 | 0.8783747 | 81
B0018 | 52 | 3209.515 | 1.851923 | -1.860683 | 31.17264 | 2.448049 | 3.518519 | 0.8783747 | 80
B0018 | 53 | 3196.125 | 1.829799 | -1.838364 | 30.96826 | 2.422338 | 3.51908 | 0.8783747 | 79
B0018 | 54 | 3172.562 | 1.83512 | -1.843696 | 30.8217 | 2.424801 | 3.511417 | 0.8783747 | 78
B0018 | 55 | 3172.735 | 1.827427 | -1.836273 | 30.76522 | 2.408761 | 3.510804 | 0.8783747 | 77
B0018 | 56 | 3238.109 | 1.855558 | -1.86469 | 30.80999 | 2.453233 | 3.514326 | 0.8766626 | 76
B0018 | 57 | 3191.063 | 1.848315 | -1.857265 | 31.03903 | 2.448903 | 3.519666 | 0.8766626 | 75
B0018 | 58 | 3165.828 | 1.83939 | -1.848345 | 31.04176 | 2.432337 | 3.512404 | 0.8766626 | 74
B0018 | 59 | 3140.407 | 1.830292 | -1.839168 | 30.95978 | 2.412333 | 3.507786 | 0.8651592 | 73
B0018 | 60 | 3131.922 | 1.821682 | -1.830333 | 30.84351 | 2.398937 | 3.50766 | 0.8621731 | 72
B0018 | 61 | 3121.109 | 1.820474 | -1.829291 | 30.79716 | 2.399178 | 3.507483 | 0.8586276 | 71
B0018 | 62 | 3105.265 | 1.819112 | -1.827845 | 30.98443 | 2.394678 | 3.502387 | 0.8499856 | 70
B0018 | 63 | 3091.25 | 1.810126 | -1.81882 | 30.9679 | 2.381502 | 3.503693 | 0.8453367 | 69
B0018 | 64 | 3076.703 | 1.80869 | -1.817194 | 30.97662 | 2.375525 | 3.498995 | 0.8369607 | 68
B0018 | 65 | 3062.328 | 1.807227 | -1.815798 | 30.89769 | 2.365812 | 3.495406 | 0.83259 | 67
B0018 | 66 | 3050.563 | 1.81346 | -1.822108 | 30.81569 | 2.37871 | 3.494528 | 0.8322976 | 66
B0018 | 67 | 3034.672 | 1.804262 | -1.812963 | 30.72619 | 2.366105 | 3.496255 | 0.8272093 | 65
B0018 | 68 | 3031.25 | 1.795692 | -1.804488 | 30.76819 | 2.345828125 | 3.487696 | 0.8186599 | 64
B0018 | 69 | 3011.343 | 1.801191 | -1.809986 | 30.77542 | 2.353518 | 3.486548 | 0.8186599 | 63
B0018 | 70 | 3003 | 1.8004 | -1.80904 | 30.76182 | 2.343845 | 3.482298 | 0.8186599 | 62
B0018 | 71 | 3045.187 | 1.818546 | -1.827369 | 30.91372 | 2.381392 | 3.491819 | 0.8158859 | 61
B0018 | 72 | 3028.469 | 1.809091 | -1.818039 | 31.22822 | 2.373095 | 3.493996 | 0.815761 | 60
B0018 | 73 | 3012.937 | 1.799598 | -1.808535 | 31.26168 | 2.347454 | 3.484377 | 0.815761 | 59
B0018 | 74 | 2998.875 | 1.798002 | -1.806804 | 31.18409 | 2.348277 | 3.485912 | 0.8109929 | 58
B0018 | 75 | 2983.547 | 1.796378 | -1.805019 | 31.00143 | 2.338992 | 3.484279 | 0.8060513 | 57
B0018 | 76 | 2966.86 | 1.802892 | -1.811856 | 30.98137 | 2.34749 | 3.482989 | 0.8046459 | 56
B0018 | 77 | 2954.797 | 1.793183 | -1.802153 | 31.08869 | 2.332165 | 3.4838 | 0.8007171 | 55
B0018 | 78 | 2945.735 | 1.800454 | -1.809295 | 31.33642 | 2.344665 | 3.478754 | 0.7977346 | 54
B0018 | 79 | 2941.375 | 1.791333 | -1.800031 | 31.226 | 2.333203 | 3.475219 | 0.7923402 | 53
B0018 | 80 | 2923.953 | 1.789597 | -1.79813 | 31.03732 | 2.322623 | 3.47074 | 0.7894539 | 52
B0018 | 81 | 2921.031 | 1.797124 | -1.805825 | 30.81135 | 2.337966 | 3.474601 | 0.7867832 | 51
B0018 | 82 | 2902.75 | 1.787034 | -1.795956 | 30.93222 | 2.321928 | 3.474052 | 0.7838866 | 50
B0018 | 83 | 2897.875 | 1.786205 | -1.795106 | 31.21553 | 2.321234 | 3.475076 | 0.7821127 | 49
B0018 | 84 | 2892.094 | 1.785147 | -1.79401 | 31.4008 | 2.319598 | 3.472424 | 0.7821127 | 48
B0018 | 85 | 2886.921 | 1.775649 | -1.784159 | 31.25921 | 2.302519 | 3.471751 | 0.7821127 | 47
B0018 | 86 | 2942.531 | 1.804706 | -1.813632 | 31.1347 | 2.349945 | 3.474541 | 0.7821127 | 46
B0018 | 87 | 2912.469 | 1.802109 | -1.81096 | 31.24688 | 2.344919 | 3.47172 | 0.7821127 | 45
B0018 | 88 | 2895.594 | 1.79176 | -1.800802 | 31.02756 | 2.328289 | 3.471398 | 0.7821127 | 44
B0018 | 89 | 2884.406 | 1.789936 | -1.798648 | 30.93192 | 2.319878 | 3.462649 | 0.7821127 | 43
B0018 | 90 | 2873.766 | 1.771661 | -1.780407 | 30.66708 | 2.289367 | 3.466073 | 0.7761921 | 42
B0018 | 91 | 2893.375 | 1.807628 | -1.816713 | 31.22679 | 2.35043 | 3.473067 | 0.7761606 | 41
B0018 | 92 | 2884.984 | 1.789374 | -1.798127 | 31.38773 | 2.319371 | 3.466855 | 0.771479 | 40
B0018 | 93 | 2870.234 | 1.787525 | -1.796444 | 31.50567 | 2.314145 | 3.465274 | 0.771479 | 39
B0018 | 94 | 2864.11 | 1.786499 | -1.795371 | 31.54623 | 2.313602 | 3.463888 | 0.7692281 | 38
B0018 | 95 | 2846.64 | 1.784645 | -1.793718 | 31.38998 | 2.30109375 | 3.457808 | 0.765362 | 37
B0018 | 96 | 2839.532 | 1.792679 | -1.801452 | 31.38543 | 2.317475 | 3.459814 | 0.7638589 | 36
B0018 | 97 | 2832.703 | 1.782751 | -1.791522 | 31.42371 | 2.302243 | 3.458028 | 0.7590632 | 35
B0018 | 98 | 2827.078 | 1.772757 | -1.781694 | 31.43537 | 2.290009 | 3.4614 | 0.7572766 | 34
B0018 | 99 | 2821.531 | 1.77066 | -1.779738 | 31.54238 | 2.286507 | 3.461129 | 0.7549929 | 33
B0018 | 100 | 2805.156 | 1.776681 | -1.785653 | 31.5267 | 2.285481 | 3.455557 | 0.7525675 | 32
B0018 | 101 | 2814.906 | 1.769605 | -1.778407 | 31.43592 | 2.282445 | 3.459598 | 0.7491245 | 31
B0018 | 102 | 2801.156 | 1.76857 | -1.777841 | 31.47524 | 2.270115 | 3.450657 | 0.7462886 | 30
B0018 | 103 | 2794.187 | 1.767511 | -1.776446 | 31.58174 | 2.276079 | 3.455515 | 0.7446468 | 29
B0018 | 104 | 2785.391 | 1.766412 | -1.775275 | 31.64796 | 2.274898 | 3.45584 | 0.7446468 | 28
B0018 | 105 | 2779.5 | 1.765334 | -1.774201 | 31.66203 | 2.26493 | 3.448678 | 0.7446468 | 27
B0018 | 106 | 2899.234 | 1.810611 | -1.819665 | 30.4345 | 2.353973 | 3.474503 | 0.7446468 | 26
B0018 | 107 | 2894.922 | 1.800779 | -1.809684 | 31.018 | 2.340905 | 3.474032 | 0.7446468 | 25
B0018 | 108 | 2888.25 | 1.79067 | -1.799329 | 31.39484 | 2.32952 | 3.474404 | 0.7446468 | 24
B0018 | 109 | 2873.906 | 1.787275 | -1.795942 | 31.24512 | 2.324389 | 3.471767 | 0.7446468 | 23
B0018 | 110 | 2847.406 | 1.786831 | -1.795602 | 31.05307 | 2.314373 | 3.468531 | 0.7446468 | 22
B0018 | 111 | 2849.281 | 1.784206 | -1.792954 | 30.88589 | 2.309463 | 3.465121 | 0.7446468 | 21
B0018 | 112 | 2833.688 | 1.77573 | -1.784474 | 31.05399 | 2.296107 | 3.465288 | 0.7446468 | 20
B0018 | 113 | 2826.453 | 1.784053 | -1.793581 | 31.49284 | 2.304944 | 3.4618 | 0.7446468 | 19
B0018 | 114 | 2818.312 | 1.783021 | -1.792065 | 31.93833 | 2.304376 | 3.46326 | 0.7446468 | 18
B0018 | 115 | 2812.719 | 1.772414 | -1.780954 | 31.74563 | 2.284613 | 3.462839 | 0.7446468 | 17
B0018 | 116 | 2803.5 | 1.790287 | -1.798985 | 31.31018 | 2.309483 | 3.456915 | 0.7446468 | 16
B0018 | 117 | 2783.25 | 1.778722 | -1.787323 | 31.12736 | 2.289469 | 3.457469 | 0.7446468 | 15
B0018 | 118 | 2776.391 | 1.7776625 | -1.786167 | 30.98555 | 2.284596 | 3.450219 | 0.7415992 | 14
B0018 | 119 | 2766.516 | 1.776595 | -1.785 | 30.89965 | 2.280406 | 3.448673 | 0.7415992 | 13
B0018 | 120 | 2751.516 | 1.769951 | -1.778331 | 30.70612 | 2.266697 | 3.444633 | 0.7415992 | 12
B0018 | 121 | 2848.859 | 1.800701 | -1.809776 | 30.47122 | 2.331316 | 3.467273 | 0.7415992 | 11
B0018 | 122 | 2840.016 | 1.780813 | -1.789669 | 30.93922 | 2.302118 | 3.46449 | 0.7415992 | 10
B0018 | 123 | 2817.375 | 1.788269 | -1.79701 | 31.11164 | 2.309641 | 3.459667 | 0.7415992 | 9
B0018 | 124 | 2809.234 | 1.777658 | -1.786151 | 31.03791 | 2.296192 | 3.462242 | 0.7415992 | 8
B0018 | 125 | 2791.187 | 1.775506 | -1.784162 | 30.96795 | 2.282248 | 3.455566 | 0.7415992 | 7
B0018 | 126 | 2794.016 | 1.775551 | -1.784526 | 30.93996 | 2.287898 | 3.458696 | 0.7415992 | 6
B0018 | 127 | 2774.719 | 1.783263 | -1.792067 | 31.29502 | 2.290995 | 3.452528 | 0.7415992 | 5
B0018 | 128 | 2777.844 | 1.773505 | -1.78278 | 31.81847 | 2.28575 | 3.455229 | 0.7408864 | 4
B0018 | 129 | 2781.125 | 1.763543 | -1.772521 | 32.00067 | 2.276868 | 3.461974 | 0.7405234 | 3
B0018 | 130 | 2760.906 | 1.761211 | -1.76987 | 31.73992 | 2.262391 | 3.452222 | 0.7362086 | 2
B0018 | 131 | 2753.25 | 1.779889 | -1.788485 | 31.52614 | 2.286657 | 3.44765 | 0.7354119 | 1
B0018 | 132 | 2742.843 | 1.768835 | -1.77774 | 31.27624 | 2.269965 | 3.447929 | 0.7346151 | 0